## Q21 DATA
BioPCM™ Q21
Set | Temperature (C) | Enthalpy sum (J/Kg)
1 | -20 | 0.1
2 | 0 | 12
3 | 10 | 25058
4 | 15 | 34799
5 | 20 | 38970
6 | 21 | 55119
7 | 21.5 | 80820
8 | 22 | 128509
9 | 22.5 | 201879
10 | 23 | 225581
11 | 24 | 231773
12 | 25 | 233328
13 | 30 | 240711
14 | 35 | 246859
15 | 45 | 254741
16 | 100 | 289545

## Q23 DATA
BioPCM™ Q23
Set | Temperature (C) | Enthalpy Sum (J/Kg)
1 | -20 | 0.1
2 | 0 | 12
3 | 10 | 23058
4 | 15 | 32580
5 | 20 | 41280
6 | 21.5 | 55230
7 | 22 | 81820
8 | 22.5 | 128509
9 | 23 | 201879
10 | 24 | 236860
11 | 25 | 245462
12 | 27 | 249194
13 | 30 | 254503
14 | 35 | 258813
15 | 45 | 267178
16 | 100 | 300420

## Q25 DATA
BioPCM™ Q25
Set | Temperature (C) | Enthalpy Sum (J/Kg)
1 | -20 | 0.1
2 | 0 | 8
3 | 10 | 19290
4 | 15 | 27240
5 | 20 | 36990
6 | 23 | 42867
7 | 24 | 56221
8 | 24.5 | 83245
9 | 25 | 133649
10 | 25.5 | 201879
11 | 26 | 236860
12 | 28 | 247994
13 | 32 | 254449
14 | 35 | 257761
15 | 45 | 266724
16 | 100 | 322285

## Q27 DATA
BioPCM™ Q27
Set | Temperature (C) | Enthalpy Sum (J/Kg)
1 | -20 | 0.1
2 | 0 | 5
3 | 10 | 16458
4 | 15 | 23562
5 | 20 | 32561
6 | 25 | 43078
7 | 26 | 57014
8 | 26.5 | 84146
9 | 27 | 134578
10 | 27.5 | 202864
11 | 28 | 237015
12 | 30 | 251278
13 | 32 | 255234
14 | 35 | 258320
15 | 45 | 267324
16 | 100 | 322093

## CURVE COMPARISON
Name | Q21 | Q23 | Q25 | Q27
Enthalpy 1 | 0.1 | 0.1 | 0.1 | 0.1
Enthalpy 2 | 12 | 12 | 8 | 5
Enthalpy 3 | 25058 | 23058 | 19290 | 16458
Enthalpy 4 | 34799 | 32580 | 27240 | 23562
Enthalpy 5 | 38970 | 41280 | 36990 | 32561
Enthalpy 6 | 55119 | 55230 | 42867 | 43078
Enthalpy 7 | 80820 | 81820 | 56221 | 57014
Enthalpy 8 | 128509 | 128509 | 83245 | 84146
Enthalpy 9 | 201879 | 201879 | 133649 | 134578
Enthalpy 10 | 225581 | 236860 | 201879 | 202864
Enthalpy 11 | 231773 | 245462 | 236860 | 237015
Enthalpy 12 | 233328 | 249194 | 247994 | 251278
Enthalpy 13 | 240711 | 254503 | 254449 | 255234
Enthalpy 14 | 246859 | 258813 | 257761 | 258320
Enthalpy 15 | 254741 | 267178 | 266724 | 267324
Enthalpy 16 | 289545 | 300420 | 322285 | 322093

## E+ Format DSC
Name | Q21-.5C-MIN/MAX | Q23-.5C-MIN/MAX | Q25-.5C-MIN/MAX | Q27-.5C-MIN/MAX
Temperature 1 | -20 | -20 | -20 | -20
Enthalpy 1 | 0.1 | 0.1 | 0.1 | 0.1
Temperature 2 | 0 | 0 | 0 | 0
Enthalpy 2 | 12 | 12 | 8 | 5
Temperature 3 | 10 | 10 | 10 | 10
Enthalpy 3 | 25058 | 23058 | 19290 | 16458
Temperature 4 | 15 | 15 | 15 | 15
Enthalpy 4 | 34799 | 32580 | 27240 | 23562
Temperature 5 | 20 | 20 | 20 | 20
Enthalpy 5 | 38970 | 41280 | 36990 | 32561
Temperature 6 | 21 | 21.5 | 23 | 25
Enthalpy 6 | 55119 | 55230 | 42867 | 43078
Temperature 7 | 21.5 | 22 | 24 | 26
Enthalpy 7 | 80820 | 81820 | 56221 | 57014
Temperature 8 | 22 | 22.5 | 24.5 | 26.5
Enthalpy 8 | 128509 | 128509 | 83245 | 84146
Temperature 9 | 22.5 | 23 | 25 | 27
Enthalpy 9 | 201879 | 201879 | 133649 | 134578
Temperature 10 | 23 | 24 | 25.5 | 27.5
Enthalpy 10 | 225581 | 236860 | 201879 | 202864
Temperature 11 | 24 | 25 | 26 | 28
Enthalpy 11 | 231773 | 245462 | 236860 | 237015
Temperature 12 | 25 | 27 | 28 | 30
Enthalpy 12 | 233328 | 249194 | 247994 | 251278
Temperature 13 | 30 | 30 | 32 | 32
Enthalpy 13 | 240711 | 254503 | 254449 | 255234
Temperature 14 | 35 | 35 | 35 | 35
Enthalpy 14 | 246859 | 258813 | 257761 | 258320
Temperature 15 | 45 | 45 | 45 | 45
Enthalpy 15 | 254741 | 267178 | 266724 | 267324
Temperature 16 | 100 | 100 | 100 | 100
Enthalpy 16 | 289545 | 300420 | 322285 | 322093

## E+ Format Materiel
Name | bioPCM M27 | bioPCM M51 | bioPCM M91
Roughness | Smooth | Smooth | Smooth
Thickness | 0.0017888 | 0.0027694 | 0.0049415
Conductivity | 0.2 | 0.2 | 0.2
Density | 860 | 860 | 860
Specific Heat | 1620 | 1620 | 1620
Thermal Absorptance | 0.99999 | 0.99999 | 0.99999
Solar Absorptance | 1 | 1 | 1
Visible Absorptance | 1 | 1 | 1